## Y Natural Diam
nm | A, cm-1
380 | 0.55
400 | 0.82
420 | 0.29
440 | 0.06
460 | 0.06
480 | 0.06
500 | 0.02
520 | 0.01
540 | 0.01
560 | 0.01
580 | 0.01
600 | 0.01
620 | 0.01
640 | 0.01
660 | 0
680 | 0
700 | 0
720 | 0
740 | 0
760 | 0