## CZ_Violet
nm | Adsorption
380 | 0.21855
381 | 0.20161
382 | 0.17278
383 | 0.15067
384 | 0.13639
385 | 0.12842
386 | 0.12018
387 | 0.11346
388 | 0.108
389 | 0.10231
390 | 0.097411
391 | 0.092553
392 | 0.088068
393 | 0.084624
394 | 0.081136
395 | 0.078028
396 | 0.075086
397 | 0.072393
398 | 0.069811
399 | 0.067421
400 | 0.065322
401 | 0.063315
402 | 0.061411
403 | 0.060111
404 | 0.058949
405 | 0.058244
406 | 0.056911
407 | 0.054819
408 | 0.051897
409 | 0.049269
410 | 0.047178
411 | 0.045576
412 | 0.044186
413 | 0.043044
414 | 0.041929
415 | 0.040966
416 | 0.040152
417 | 0.039473
418 | 0.038851
419 | 0.038298
420 | 0.037771
421 | 0.037078
422 | 0.036761
423 | 0.036408
424 | 0.036192
425 | 0.03584
426 | 0.035534
427 | 0.035515
428 | 0.036109
429 | 0.037977
430 | 0.040627
431 | 0.042863
432 | 0.043045
433 | 0.041464
434 | 0.039017
435 | 0.037091
436 | 0.035335
437 | 0.033861
438 | 0.032483
439 | 0.031656
440 | 0.031123
441 | 0.030813
442 | 0.03054
443 | 0.030332
444 | 0.030952
445 | 0.031266
446 | 0.03171
447 | 0.03279
448 | 0.0344
449 | 0.03598
450 | 0.036717
451 | 0.037238
452 | 0.038132
453 | 0.039707
454 | 0.041836
455 | 0.043652
456 | 0.043258
457 | 0.040711
458 | 0.038373
459 | 0.03668
460 | 0.035349
461 | 0.034269
462 | 0.033493
463 | 0.03275
464 | 0.031786
465 | 0.030671
466 | 0.029835
467 | 0.029556
468 | 0.029378
469 | 0.029579
470 | 0.030237
471 | 0.031778
472 | 0.033526
473 | 0.034685
474 | 0.035
475 | 0.03564
476 | 0.037255
477 | 0.038383
478 | 0.03906
479 | 0.039166
480 | 0.041649
481 | 0.04829
482 | 0.052051
483 | 0.051241
484 | 0.047749
485 | 0.046504
486 | 0.048265
487 | 0.047084
488 | 0.042793
489 | 0.035926
490 | 0.030608
491 | 0.02772
492 | 0.026464
493 | 0.026384
494 | 0.026856
495 | 0.027744
496 | 0.028769
497 | 0.030024
498 | 0.031348
499 | 0.032995
500 | 0.035062
501 | 0.037426
502 | 0.039419
503 | 0.040989
504 | 0.043053
505 | 0.045583
506 | 0.048851
507 | 0.052634
508 | 0.057376
509 | 0.062125
510 | 0.066836
511 | 0.070749
512 | 0.075094
513 | 0.081905
514 | 0.09214
515 | 0.10899
516 | 0.12046
517 | 0.10928
518 | 0.09538
519 | 0.083628
520 | 0.074554
521 | 0.075541
522 | 0.080933
523 | 0.0895
524 | 0.098661
525 | 0.10212
526 | 0.098056
527 | 0.084275
528 | 0.070427
529 | 0.06053
530 | 0.060638
531 | 0.069556
532 | 0.078675
533 | 0.082219
534 | 0.081554
535 | 0.074949
536 | 0.064082
537 | 0.057752
538 | 0.05532
539 | 0.05319
540 | 0.051635
541 | 0.047158
542 | 0.042038
543 | 0.037466
544 | 0.032914
545 | 0.029087
546 | 0.025966
547 | 0.023801
548 | 0.022742
549 | 0.022329
550 | 0.022469
551 | 0.023136
552 | 0.023986
553 | 0.025067
554 | 0.026065
555 | 0.027043
556 | 0.028114
557 | 0.029263
558 | 0.030398
559 | 0.031303
560 | 0.032164
561 | 0.033532
562 | 0.03558
563 | 0.038433
564 | 0.042281
565 | 0.051225
566 | 0.073856
567 | 0.11918
568 | 0.1574
569 | 0.16586
570 | 0.15171
571 | 0.10816
572 | 0.083268
573 | 0.080936
574 | 0.088907
575 | 0.094599
576 | 0.10282
577 | 0.11272
578 | 0.11705
579 | 0.12071
580 | 0.11756
581 | 0.11429
582 | 0.11464
583 | 0.11975
584 | 0.14153
585 | 0.18244
586 | 0.21852
587 | 0.2145
588 | 0.22473
589 | 0.27207
590 | 0.24521
591 | 0.20097
592 | 0.19312
593 | 0.20212
594 | 0.19684
595 | 0.17771
596 | 0.17352
597 | 0.17361
598 | 0.13518
599 | 0.097848
600 | 0.079596
601 | 0.071309
602 | 0.053116
603 | 0.047716
604 | 0.039112
605 | 0.033783
606 | 0.02887
607 | 0.024653
608 | 0.022237
609 | 0.020523
610 | 0.019382
611 | 0.018363
612 | 0.01767
613 | 0.01711
614 | 0.016407
615 | 0.016128
616 | 0.015658
617 | 0.015261
618 | 0.015401
619 | 0.016055
620 | 0.016641
621 | 0.016808
622 | 0.016491
623 | 0.016325
624 | 0.015721
625 | 0.015773
626 | 0.016475
627 | 0.017241
628 | 0.016182
629 | 0.016903
630 | 0.017646
631 | 0.01611
632 | 0.01469
633 | 0.015042
634 | 0.015366
635 | 0.015134
636 | 0.014315
637 | 0.014274
638 | 0.015269
639 | 0.015778
640 | 0.016167
641 | 0.016708
642 | 0.018336
643 | 0.020313
644 | 0.020725
645 | 0.021262
646 | 0.020725
647 | 0.019367
648 | 0.018393
649 | 0.019149
650 | 0.020411
651 | 0.020559
652 | 0.021708
653 | 0.023719
654 | 0.021288
655 | 0.020894
656 | 0.019602
657 | 0.017457
658 | 0.015629
659 | 0.014478
660 | 0.013821
661 | 0.012937
662 | 0.012705
663 | 0.012643
664 | 0.012845
665 | 0.013317
666 | 0.014033
667 | 0.015289
668 | 0.016679
669 | 0.017835
670 | 0.018546
671 | 0.019918
672 | 0.022306
673 | 0.022881
674 | 0.020578
675 | 0.01966
676 | 0.020125
677 | 0.018705
678 | 0.017719
679 | 0.017859
680 | 0.018486
681 | 0.019856
682 | 0.020786
683 | 0.025477
684 | 0.025499
685 | 0.018299
686 | 0.015237
687 | 0.014327
688 | 0.013349
689 | 0.012733
690 | 0.012455
691 | 0.012189
692 | 0.01286
693 | 0.01342
694 | 0.012748
695 | 0.011465
696 | 0.010711
697 | 0.010329
698 | 0.009949
699 | 0.009952
700 | 0.009804
701 | 0.009855
702 | 0.009833
703 | 0.010072
704 | 0.010216
705 | 0.010138
706 | 0.010679
707 | 0.010901
708 | 0.011376
709 | 0.011786
710 | 0.012214
711 | 0.012875
712 | 0.01344
713 | 0.013985
714 | 0.014913
715 | 0.015307
716 | 0.016131
717 | 0.016862
718 | 0.017398
719 | 0.01809
720 | 0.01898
721 | 0.019902
722 | 0.020849
723 | 0.02215
724 | 0.023939
725 | 0.026578
726 | 0.030277
727 | 0.034867
728 | 0.041119
729 | 0.046944
730 | 0.052306
731 | 0.056495
732 | 0.062505
733 | 0.075193
734 | 0.094359
735 | 0.11069
736 | 0.11963
737 | 0.11996
738 | 0.095818
739 | 0.078849
740 | 0.092832
741 | 0.10871
742 | 0.098491
743 | 0.082557
744 | 0.077947
745 | 0.082596
746 | 0.090364
747 | 0.10679
748 | 0.12548
749 | 0.10723
750 | 0.084283
751 | 0.080533
752 | 0.08304
753 | 0.079328
754 | 0.071058
755 | 0.063937
756 | 0.058879
757 | 0.052482
758 | 0.049225
759 | 0.054154
760 | 0.057769