## Corundum_OrRed_direction2
nm | Adsorption
370 | 1
371 | 1
372 | 1
373 | 1
374 | 1
375 | 1
376 | 1
377 | 1
378 | 1
379 | 1
380 | 1
381 | 1
382 | 1
383 | 1
384 | 1
385 | 1
386 | 1
387 | 1
388 | 1
389 | 1
390 | 1
391 | 1
392 | 1
393 | 1
394 | 1
395 | 1
396 | 1
397 | 1
398 | 1
399 | 1
400 | 1
401 | 1
402 | 1
403 | 1
404 | 1
405 | 1
406 | 1
407 | 1
408 | 1
409 | 1
410 | 1
411 | 1
412 | 1
413 | 1
414 | 1
415 | 1
416 | 1
417 | 1
418 | 1
419 | 1
420 | 1
421 | 1
422 | 1
423 | 1
424 | 1
425 | 1
426 | 1
427 | 1
428 | 1
429 | 1
430 | 1
431 | 1
432 | 1
433 | 1
434 | 1
435 | 1
436 | 1
437 | 1
438 | 1
439 | 1
440 | 1
441 | 1
442 | 1
443 | 0.85571
444 | 0.85747
445 | 0.82615
446 | 0.8278
447 | 0.76813
448 | 0.73764
449 | 0.7239
450 | 0.69705
451 | 0.67639
452 | 0.65529
453 | 0.60396
454 | 0.60396
455 | 0.59785
456 | 0.5745
457 | 0.56556
458 | 0.53729
459 | 0.52829
460 | 0.50907
461 | 0.48698
462 | 0.47116
463 | 0.4626
464 | 0.4442
465 | 0.43023
466 | 0.42018
467 | 0.4097
468 | 0.39968
469 | 0.38675
470 | 0.3722
471 | 0.36187
472 | 0.35274
473 | 0.34506
474 | 0.33848
475 | 0.33426
476 | 0.32668
477 | 0.31864
478 | 0.30951
479 | 0.30215
480 | 0.29549
481 | 0.28966
482 | 0.28379
483 | 0.27835
484 | 0.2734
485 | 0.26913
486 | 0.26421
487 | 0.26019
488 | 0.25649
489 | 0.25299
490 | 0.24987
491 | 0.24693
492 | 0.24437
493 | 0.24186
494 | 0.23965
495 | 0.23769
496 | 0.23554
497 | 0.23421
498 | 0.23255
499 | 0.23101
500 | 0.22945
501 | 0.22838
502 | 0.22704
503 | 0.22612
504 | 0.22527
505 | 0.22457
506 | 0.22364
507 | 0.22336
508 | 0.22255
509 | 0.22212
510 | 0.22181
511 | 0.22158
512 | 0.2214
513 | 0.22114
514 | 0.22109
515 | 0.22101
516 | 0.22091
517 | 0.22079
518 | 0.2209
519 | 0.22087
520 | 0.22065
521 | 0.22084
522 | 0.22069
523 | 0.22066
524 | 0.22071
525 | 0.22076
526 | 0.22065
527 | 0.22079
528 | 0.22077
529 | 0.22078
530 | 0.2206
531 | 0.22049
532 | 0.22062
533 | 0.22024
534 | 0.22037
535 | 0.22012
536 | 0.22007
537 | 0.21988
538 | 0.21949
539 | 0.21928
540 | 0.21891
541 | 0.21839
542 | 0.21779
543 | 0.2175
544 | 0.2169
545 | 0.21612
546 | 0.21531
547 | 0.21446
548 | 0.21351
549 | 0.21242
550 | 0.21124
551 | 0.20991
552 | 0.2085
553 | 0.20708
554 | 0.2055
555 | 0.20386
556 | 0.20203
557 | 0.20017
558 | 0.19809
559 | 0.19611
560 | 0.19388
561 | 0.19143
562 | 0.18922
563 | 0.18667
564 | 0.18389
565 | 0.18114
566 | 0.17829
567 | 0.17555
568 | 0.1726
569 | 0.16957
570 | 0.16672
571 | 0.16373
572 | 0.16067
573 | 0.15762
574 | 0.15467
575 | 0.15157
576 | 0.14856
577 | 0.14529
578 | 0.14209
579 | 0.13881
580 | 0.13546
581 | 0.13212
582 | 0.1287
583 | 0.12521
584 | 0.1217
585 | 0.11801
586 | 0.11442
587 | 0.111
588 | 0.10745
589 | 0.10411
590 | 0.10093
591 | 0.097631
592 | 0.094457
593 | 0.091271
594 | 0.088005
595 | 0.084993
596 | 0.082082
597 | 0.079047
598 | 0.076157
599 | 0.07342
600 | 0.070606
601 | 0.067962
602 | 0.065409
603 | 0.062971
604 | 0.060591
605 | 0.058335
606 | 0.056379
607 | 0.054453
608 | 0.052609
609 | 0.050865
610 | 0.049269
611 | 0.047808
612 | 0.046437
613 | 0.04516
614 | 0.044006
615 | 0.042869
616 | 0.041826
617 | 0.040896
618 | 0.039947
619 | 0.039032
620 | 0.038194
621 | 0.03741
622 | 0.036641
623 | 0.035921
624 | 0.035275
625 | 0.034639
626 | 0.034036
627 | 0.033514
628 | 0.032952
629 | 0.032459
630 | 0.032024
631 | 0.031584
632 | 0.031187
633 | 0.030866
634 | 0.03047
635 | 0.030163
636 | 0.029887
637 | 0.029549
638 | 0.029275
639 | 0.028967
640 | 0.028677
641 | 0.028423
642 | 0.028127
643 | 0.02783
644 | 0.027508
645 | 0.027192
646 | 0.026913
647 | 0.026648
648 | 0.026335
649 | 0.026105
650 | 0.025789
651 | 0.025522
652 | 0.02526
653 | 0.024993
654 | 0.024779
655 | 0.024634
656 | 0.024502
657 | 0.024657
658 | 0.025104
659 | 0.02544
660 | 0.025136
661 | 0.024237
662 | 0.023527
663 | 0.023309
664 | 0.023147
665 | 0.023048
666 | 0.022942
667 | 0.022951
668 | 0.022893
669 | 0.022684
670 | 0.022269
671 | 0.021769
672 | 0.021289
673 | 0.020969
674 | 0.020743
675 | 0.020544
676 | 0.020273
677 | 0.019938
678 | 0.019613
679 | 0.01938
680 | 0.019179
681 | 0.01897
682 | 0.018758
683 | 0.018593
684 | 0.018372
685 | 0.01812
686 | 0.017941
687 | 0.017826
688 | 0.017705
689 | 0.0176
690 | 0.01753
691 | 0.018027
692 | 0.020441
693 | 0.023169
694 | 0.023735
695 | 0.020679
696 | 0.017659
697 | 0.016893
698 | 0.01664
699 | 0.016538
700 | 0.016433
701 | 0.017606
702 | 0.01734
703 | 0.01716
704 | 0.017136
705 | 0.016998
706 | 0.016912
707 | 0.016856
708 | 0.01668
709 | 0.016682
710 | 0.016466
711 | 0.016567
712 | 0.016481
713 | 0.016382
714 | 0.016333
715 | 0.016383
716 | 0.016235
717 | 0.016205
718 | 0.016215
719 | 0.016195
720 | 0.016066
721 | 0.016134
722 | 0.016032
723 | 0.015962
724 | 0.01602
725 | 0.015907
726 | 0.015907
727 | 0.016004
728 | 0.015831
729 | 0.015806
730 | 0.015796
731 | 0.015693
732 | 0.015722
733 | 0.015706
734 | 0.015612
735 | 0.015739
736 | 0.015625
737 | 0.015717
738 | 0.015613
739 | 0.015481
740 | 0.015649
741 | 0.015613
742 | 0.015555
743 | 0.015511
744 | 0.015445
745 | 0.015496
746 | 0.015418
747 | 0.015586
748 | 0.0154
749 | 0.015502
750 | 0.015429
751 | 0.0155
752 | 0.015214
753 | 0.015352
754 | 0.015384
755 | 0.015373
756 | 0.015238
757 | 0.015305
758 | 0.015199
759 | 0.015189
760 | 0.015327
761 | 0.015367
762 | 0.015245
763 | 0.015202
764 | 0.015118
765 | 0.015199
766 | 0.015201
767 | 0.015154
768 | 0.015061
769 | 0.01518
770 | 0.015136